## Normalized Data
Frequency (THz) | 4K | 10K | 20K | 30K | 40K | 50K | 60K | 70K | 80K | 90K | 100K | 110K | 120K | 130K | 140K | 150K | 170K | 190K | 210K | 230K | 250K | 270K | 300K
0.1514411 | 0.1474015 | 0.0948743 | 0.07013935 | 0.06352321 | 0.05791083 | 0.03385665 | 0.04741638 | 0.001763756 | 0.08822582 | 0.002924111 | 0.002779782 | 0.01551935 | 0.01668091 | 0.006453135 | 0.001436937 | 0.001766835 | 0.003340274 | 0.01219355 | 0.01637159 | 0.01230164 | 0 | 0.001570151 | 0
0.1563263 | 0.2337892 | 0.1588629 | 0.1099686 | 0.09073468 | 0.07121862 | 0.04128046 | 0.04884497 | 0.005177437 | 0.06971921 | 0.002617685 | 0 | 0.006070324 | 0.007062075 | 0.002439627 | 0 | 0 | 0 | 0.004652751 | 0.006291069 | 0.004158729 | 0.00129633 | 0 | 0.0009324421
0.1612115 | 0.3311986 | 0.2362996 | 0.1612876 | 0.1287534 | 0.09192484 | 0.0523993 | 0.05492281 | 0.01498487 | 0.05368386 | 0.005213109 | 0.00098445 | 0 | 0 | 0 | 0.002303265 | 0.002946725 | 0.0009502497 | 0 | 0 | 0 | 0.005730037 | 0.004236336 | 0.005935463
0.1660967 | 0.4279661 | 0.3190999 | 0.2206549 | 0.1783325 | 0.1216144 | 0.07117486 | 0.06979237 | 0.0352935 | 0.04616777 | 0.01443305 | 0.009217455 | 0.002301825 | 0.0006668605 | 0.00391418 | 0.01170235 | 0.01327281 | 0.009057228 | 0.001135936 | 0.0009017953 | 0.003684766 | 0.01499847 | 0.0164975 | 0.01708187
0.1709819 | 0.5116012 | 0.3976462 | 0.2832224 | 0.2387346 | 0.1615217 | 0.1013186 | 0.0974079 | 0.06992874 | 0.05349763 | 0.03418402 | 0.02888176 | 0.01772819 | 0.01406597 | 0.01897701 | 0.03120992 | 0.03322746 | 0.02663819 | 0.01098551 | 0.01187556 | 0.01805845 | 0.03040479 | 0.03803557 | 0.03583592
0.1758671 | 0.5710283 | 0.4624978 | 0.3434392 | 0.3074791 | 0.2118625 | 0.145205 | 0.1404078 | 0.1212266 | 0.08065315 | 0.06744536 | 0.06342332 | 0.04952621 | 0.04368366 | 0.04868865 | 0.06268305 | 0.06398569 | 0.05488047 | 0.03160746 | 0.03467058 | 0.0443457 | 0.05245656 | 0.06881008 | 0.06266583
0.1807523 | 0.5983809 | 0.5058527 | 0.3957183 | 0.3802753 | 0.2712418 | 0.2029483 | 0.1991092 | 0.1890158 | 0.129846 | 0.1152788 | 0.1142649 | 0.09842471 | 0.0904278 | 0.09421282 | 0.1061691 | 0.1051222 | 0.093391 | 0.06348461 | 0.06941314 | 0.08181184 | 0.0806063 | 0.1073461 | 0.09680053
0.1856375 | 0.5902334 | 0.5226648 | 0.4350288 | 0.4511682 | 0.3362189 | 0.2717556 | 0.2707498 | 0.2698981 | 0.1994421 | 0.176059 | 0.1798265 | 0.1619625 | 0.1519548 | 0.153693 | 0.1594758 | 0.1542801 | 0.1399229 | 0.1050699 | 0.114272 | 0.1276948 | 0.1131515 | 0.1507759 | 0.1361498
0.1905227 | 0.5481805 | 0.5113609 | 0.4574223 | 0.5129722 | 0.4011719 | 0.3457096 | 0.3491616 | 0.3570002 | 0.2834213 | 0.2450755 | 0.255033 | 0.2342917 | 0.2225126 | 0.2220427 | 0.2180666 | 0.2071298 | 0.1903609 | 0.1526729 | 0.1653698 | 0.1774381 | 0.1473255 | 0.1950887 | 0.1774255
0.1954079 | 0.4786362 | 0.4740644 | 0.4604822 | 0.5580675 | 0.4586311 | 0.4161683 | 0.4251065 | 0.4404095 | 0.3716302 | 0.3147067 | 0.33152 | 0.3066283 | 0.2934498 | 0.2913562 | 0.2754101 | 0.2577268 | 0.2390685 | 0.2007815 | 0.2170558 | 0.2252689 | 0.1796156 | 0.2356177 | 0.2165074
0.2002931 | 0.3917464 | 0.4162204 | 0.4436483 | 0.5795512 | 0.5002079 | 0.472916 | 0.4874522 | 0.5084568 | 0.4510436 | 0.3753335 | 0.3986989 | 0.3684693 | 0.3544846 | 0.3520355 | 0.3238682 | 0.2993356 | 0.2796593 | 0.2428718 | 0.2626258 | 0.2651169 | 0.2063111 | 0.2677527 | 0.24906
0.2051783 | 0.299474 | 0.3455908 | 0.4083426 | 0.5725967 | 0.5180933 | 0.5060195 | 0.5251703 | 0.5497996 | 0.5080395 | 0.417007 | 0.4456608 | 0.4095168 | 0.39564 | 0.39457 | 0.3560783 | 0.3256623 | 0.3061472 | 0.2726412 | 0.2954679 | 0.2917634 | 0.2242173 | 0.287784 | 0.2713308
0.2100635 | 0.2131966 | 0.2707639 | 0.3578333 | 0.5357152 | 0.5068692 | 0.5080695 | 0.5298214 | 0.5559499 | 0.5313315 | 0.4316108 | 0.4635947 | 0.4219673 | 0.4094851 | 0.4116448 | 0.3665795 | 0.3322636 | 0.314261 | 0.2854244 | 0.3104391 | 0.3019777 | 0.2313809 | 0.2936913 | 0.2809603
0.2149487 | 0.141423 | 0.1995232 | 0.2968305 | 0.4715299 | 0.4651525 | 0.4762204 | 0.4978841 | 0.5235858 | 0.5148258 | 0.4149782 | 0.4480975 | 0.4025649 | 0.3930812 | 0.4000261 | 0.3532535 | 0.3177487 | 0.3025737 | 0.2794116 | 0.3051214 | 0.2953166 | 0.2276173 | 0.2856465 | 0.2775738
0.2198339 | 0.08831544 | 0.1375316 | 0.2308806 | 0.3867392 | 0.3965157 | 0.4133618 | 0.4321612 | 0.4558857 | 0.4595049 | 0.3682918 | 0.400633 | 0.3537465 | 0.3489914 | 0.3616128 | 0.3181033 | 0.2843672 | 0.2730658 | 0.256259 | 0.280553 | 0.274304 | 0.2146493 | 0.2660427 | 0.2629437
0.2247191 | 0.05348493 | 0.08771493 | 0.1656874 | 0.2911668 | 0.3092811 | 0.3279468 | 0.3416962 | 0.3623416 | 0.3736362 | 0.2982342 | 0.3285823 | 0.2834194 | 0.2849448 | 0.3032411 | 0.2670515 | 0.2377269 | 0.2308834 | 0.220845 | 0.2411512 | 0.2438867 | 0.1957774 | 0.2390022 | 0.2406357
0.2296043 | 0.03307249 | 0.05047767 | 0.1065007 | 0.1961025 | 0.2151464 | 0.2324378 | 0.2401151 | 0.2570008 | 0.2711423 | 0.2157564 | 0.2437889 | 0.2033623 | 0.2121951 | 0.2352471 | 0.2087598 | 0.1856762 | 0.1833153 | 0.1802081 | 0.1938058 | 0.2103088 | 0.1751608 | 0.209492 | 0.2152248
0.2344895 | 0.02166154 | 0.02457186 | 0.05767667 | 0.1123787 | 0.1270114 | 0.1408194 | 0.1428687 | 0.1556413 | 0.1686225 | 0.133822 | 0.1600362 | 0.126728 | 0.1430772 | 0.1692239 | 0.1528214 | 0.1366806 | 0.1382898 | 0.1419947 | 0.1464131 | 0.1797509 | 0.1569278 | 0.1823127 | 0.1913187
0.2393747 | 0.01431011 | 0.00822914 | 0.02245054 | 0.04869504 | 0.05663584 | 0.06592376 | 0.06420886 | 0.07272742 | 0.08195066 | 0.06481912 | 0.09024198 | 0.0654081 | 0.08851028 | 0.1156673 | 0.1078689 | 0.0981784 | 0.1028364 | 0.1128931 | 0.1062946 | 0.1571321 | 0.1443746 | 0.1612436 | 0.1726744
0.2442599 | 0.008060427 | 0.000139216 | 0.002895494 | 0.01056446 | 0.0127512 | 0.01729223 | 0.01473276 | 0.01897295 | 0.02341318 | 0.01836856 | 0.04415737 | 0.02797678 | 0.05612175 | 0.08215057 | 0.08010948 | 0.07535005 | 0.08192049 | 0.0974742 | 0.07893111 | 0.145368 | 0.1394516 | 0.148541 | 0.1616245
0.2491451 | 0.002587723 | 0 | 0 | 0 | 0 | 0 | 0 | 0 | 0 | 0 | 0.02705555 | 0.01861783 | 0.04934364 | 0.07238681 | 0.07256782 | 0.07052648 | 0.07786267 | 0.09765045 | 0.0672633 | 0.1451733 | 0.1426047 | 0.1448335 | 0.1588932
0.2540303 | 0 | 0.008568001 | 0.01378203 | 0.01581431 | 0.01874312 | 0.01447888 | 0.0202909 | 0.01613999 | 0.01297281 | 0.01079761 | 0.03948076 | 0.0370462 | 0.06745736 | 0.08618009 | 0.08504087 | 0.08321718 | 0.0903328 | 0.112729 | 0.07157937 | 0.1553173 | 0.152921 | 0.149334 | 0.1637436
0.2589155 | 0.004030879 | 0.02729578 | 0.04337184 | 0.05427265 | 0.06552215 | 0.05708553 | 0.07123447 | 0.06309169 | 0.05843851 | 0.04781501 | 0.07781199 | 0.07915668 | 0.106304 | 0.1200219 | 0.114569 | 0.1105722 | 0.1167509 | 0.1398745 | 0.0898444 | 0.1731396 | 0.1684553 | 0.1602209 | 0.1743293
0.2638007 | 0.01892735 | 0.05771215 | 0.08702503 | 0.1098436 | 0.1338768 | 0.1210652 | 0.1449163 | 0.1330404 | 0.1285035 | 0.1049397 | 0.1352793 | 0.1380478 | 0.1593137 | 0.1680138 | 0.1561722 | 0.1480531 | 0.1528891 | 0.1747648 | 0.1182679 | 0.1951431 | 0.1866223 | 0.1750567 | 0.1881178
0.2686859 | 0.04827806 | 0.1006999 | 0.1420689 | 0.1758885 | 0.215281 | 0.1976341 | 0.231151 | 0.2159232 | 0.2126493 | 0.1739342 | 0.2031349 | 0.205149 | 0.2185956 | 0.2228712 | 0.2036579 | 0.1901464 | 0.1935239 | 0.2122808 | 0.1519502 | 0.2175481 | 0.2045759 | 0.1911632 | 0.2023021
0.2735711 | 0.09395022 | 0.155807 | 0.2048342 | 0.2452581 | 0.3000999 | 0.2770546 | 0.3187684 | 0.300694 | 0.299147 | 0.2455171 | 0.2718307 | 0.2713257 | 0.2759703 | 0.2768929 | 0.2504162 | 0.2310515 | 0.2330755 | 0.247165 | 0.185533 | 0.2367702 | 0.2195567 | 0.2059337 | 0.214171
0.2784563 | 0.155274 | 0.2207293 | 0.2706706 | 0.3108561 | 0.3785875 | 0.3497078 | 0.3969057 | 0.3765865 | 0.3764818 | 0.3104653 | 0.332178 | 0.3279577 | 0.3239401 | 0.3228869 | 0.2901993 | 0.2653469 | 0.2662451 | 0.2746484 | 0.2138506 | 0.2498319 | 0.2292141 | 0.217098 | 0.2214418
0.2833415 | 0.2286412 | 0.2911285 | 0.3341705 | 0.3662596 | 0.4419816 | 0.407205 | 0.4563292 | 0.434405 | 0.4348051 | 0.3607585 | 0.3765031 | 0.368006 | 0.35661 | 0.3550631 | 0.3179013 | 0.2886519 | 0.2886674 | 0.2910567 | 0.2325919 | 0.2547209 | 0.2319114 | 0.2229604 | 0.22256
0.2882267 | 0.3077105 | 0.3609464 | 0.3896942 | 0.4064181 | 0.4836615 | 0.443495 | 0.4907099 | 0.4677809 | 0.4673292 | 0.3907021 | 0.3997232 | 0.3870003 | 0.3704957 | 0.3698361 | 0.330287 | 0.2982421 | 0.29754 | 0.2943465 | 0.2389327 | 0.2506643 | 0.2269811 | 0.2226035 | 0.2169364
0.2931119 | 0.384334 | 0.423279 | 0.4321745 | 0.4283304 | 0.5001673 | 0.4557703 | 0.4976028 | 0.4741504 | 0.471397 | 0.397821 | 0.4001324 | 0.3837408 | 0.3650442 | 0.3663677 | 0.3265153 | 0.2934857 | 0.2920962 | 0.2844482 | 0.2320081 | 0.2382424 | 0.2148603 | 0.2160108 | 0.2050541
0.2979971 | 0.4500905 | 0.4716642 | 0.4580126 | 0.4314769 | 0.4917424 | 0.4448576 | 0.4787713 | 0.4551039 | 0.4488471 | 0.3832124 | 0.3796007 | 0.3604348 | 0.3426379 | 0.3466294 | 0.30825 | 0.275922 | 0.2737353 | 0.2632571 | 0.213047 | 0.2192585 | 0.197022 | 0.2040438 | 0.1883735
0.3028823 | 0.4980102 | 0.5014017 | 0.4657547 | 0.4177884 | 0.4621112 | 0.4148545 | 0.4396127 | 0.4158555 | 0.4054144 | 0.3511363 | 0.3430064 | 0.3221017 | 0.3079699 | 0.31486 | 0.2792298 | 0.2488744 | 0.2456885 | 0.234196 | 0.1850532 | 0.1963438 | 0.1756743 | 0.1882414 | 0.1690181
0.3077675 | 0.5239195 | 0.5104438 | 0.4562783 | 0.3910874 | 0.4174779 | 0.3720444 | 0.3877764 | 0.3639131 | 0.349264 | 0.3078981 | 0.2970055 | 0.2753615 | 0.2669218 | 0.2765297 | 0.2443775 | 0.2166691 | 0.2122753 | 0.2014421 | 0.1520869 | 0.1723924 | 0.1532974 | 0.1704792 | 0.1493152
0.3126527 | 0.5269782 | 0.4995713 | 0.4324251 | 0.3561736 | 0.3650692 | 0.3234382 | 0.3314197 | 0.3073743 | 0.2891342 | 0.2603864 | 0.248535 | 0.2269936 | 0.2252993 | 0.2371406 | 0.2087325 | 0.183707 | 0.1779875 | 0.1690648 | 0.1183802 | 0.1499987 | 0.1321629 | 0.1525945 | 0.1313362
0.3175379 | 0.5093586 | 0.4718934 | 0.3982594 | 0.3178633 | 0.311713 | 0.2754223 | 0.2776675 | 0.2534014 | 0.2326892 | 0.2147451 | 0.2035294 | 0.1827196 | 0.1878164 | 0.2012372 | 0.1765424 | 0.1536804 | 0.1466915 | 0.1403374 | 0.08756562 | 0.1310622 | 0.1139795 | 0.1360886 | 0.1165686
0.3224231 | 0.4753596 | 0.4319721 | 0.3582446 | 0.280258 | 0.26284 | 0.2328608 | 0.231654 | 0.2072555 | 0.1854865 | 0.1755163 | 0.1661526 | 0.1464954 | 0.1575497 | 0.1718514 | 0.1507245 | 0.1291144 | 0.1211386 | 0.1173734 | 0.06220627 | 0.1166255 | 0.09973419 | 0.1219712 | 0.1057807
0.3273083 | 0.4303656 | 0.384916 | 0.3165792 | 0.24636 | 0.2220324 | 0.1987419 | 0.1962146 | 0.1719606 | 0.1506297 | 0.1453268 | 0.1385837 | 0.1203314 | 0.1358574 | 0.1503911 | 0.1327182 | 0.1112482 | 0.1028083 | 0.1010789 | 0.04364931 | 0.1069161 | 0.08970913 | 0.1107429 | 0.09905148
0.3321935 | 0.3799556 | 0.3356674 | 0.2767845 | 0.2179925 | 0.1910227 | 0.1742483 | 0.1720628 | 0.148441 | 0.1289289 | 0.12499 | 0.1212004 | 0.1044856 | 0.1226129 | 0.1368352 | 0.1226139 | 0.1001569 | 0.09199272 | 0.09131532 | 0.03211623 | 0.1015064 | 0.08360671 | 0.1024686 | 0.09590082
0.3370787 | 0.3292716 | 0.2885368 | 0.2415155 | 0.1959127 | 0.1699516 | 0.1590609 | 0.1582191 | 0.1359077 | 0.1193229 | 0.1138337 | 0.1129602 | 0.09783614 | 0.11658 | 0.1300773 | 0.1194229 | 0.09499489 | 0.08800167 | 0.08715571 | 0.02691463 | 0.09951456 | 0.08071728 | 0.09689051 | 0.09545959
0.3419638 | 0.2826151 | 0.2469279 | 0.2125101 | 0.1800071 | 0.157729 | 0.151749 | 0.1525272 | 0.132327 | 0.1193885 | 0.1101087 | 0.1118413 | 0.09830149 | 0.1158209 | 0.1283101 | 0.1213942 | 0.09427904 | 0.08941076 | 0.08716234 | 0.02669321 | 0.09980451 | 0.08009148 | 0.09354579 | 0.09664656
0.346849 | 0.2431846 | 0.213174 | 0.1906032 | 0.1695083 | 0.1524198 | 0.1501765 | 0.1521782 | 0.134902 | 0.1258652 | 0.1114178 | 0.1152846 | 0.1032615 | 0.1180925 | 0.129408 | 0.1263501 | 0.09618675 | 0.09432649 | 0.08966036 | 0.02971263 | 0.1011756 | 0.08070722 | 0.0918751 | 0.09834695
0.3517342 | 0.2128969 | 0.1884389 | 0.1757765 | 0.1632168 | 0.1516372 | 0.1519124 | 0.1542288 | 0.1405608 | 0.1351935 | 0.1151524 | 0.1206329 | 0.1099791 | 0.1212274 | 0.131301 | 0.1320419 | 0.09886726 | 0.1006781 | 0.09300881 | 0.03413429 | 0.1025448 | 0.08163192 | 0.09132172 | 0.09959289
0.3566194 | 0.1923014 | 0.1727011 | 0.1672587 | 0.1597346 | 0.1529492 | 0.1546417 | 0.1560994 | 0.1464494 | 0.1440676 | 0.1189308 | 0.1255576 | 0.1160219 | 0.1234852 | 0.1323237 | 0.1365181 | 0.1007583 | 0.1065396 | 0.09586161 | 0.03832305 | 0.1031136 | 0.08217283 | 0.0914199 | 0.09973271
0.3615046 | 0.1806431 | 0.1648693 | 0.1637053 | 0.1577048 | 0.1542723 | 0.1565445 | 0.155995 | 0.1503843 | 0.1499513 | 0.1209924 | 0.1284289 | 0.1196388 | 0.1238292 | 0.1314932 | 0.1384586 | 0.1008652 | 0.1104485 | 0.09738382 | 0.04112748 | 0.1024956 | 0.08199123 | 0.09186483 | 0.09855614
0.3663898 | 0.1761251 | 0.1630671 | 0.1634641 | 0.1560315 | 0.1541898 | 0.1565695 | 0.1531615 | 0.1511755 | 0.1514503 | 0.1204659 | 0.1285477 | 0.1200112 | 0.1220596 | 0.1286469 | 0.1373926 | 0.09893289 | 0.1116491 | 0.09736876 | 0.04207142 | 0.1007649 | 0.08114755 | 0.09255022 | 0.09633375
0.371275 | 0.1763468 | 0.1650508 | 0.164885 | 0.1540324 | 0.1521149 | 0.1545323 | 0.1479035 | 0.1487282 | 0.1484349 | 0.1174353 | 0.1261704 | 0.1173012 | 0.11876 | 0.1243944 | 0.1337281 | 0.0954533 | 0.1101864 | 0.09621526 | 0.04139566 | 0.09840667 | 0.08005806 | 0.09356348 | 0.0937495
0.3761602 | 0.1788164 | 0.1686601 | 0.1665992 | 0.1514913 | 0.1482633 | 0.1510145 | 0.1413632 | 0.1438997 | 0.141882 | 0.1127892 | 0.122323 | 0.1124862 | 0.1150728 | 0.1199008 | 0.1285852 | 0.09150493 | 0.1068204 | 0.09477074 | 0.03993645 | 0.09618233 | 0.07937438 | 0.09514108 | 0.09174381
0.3810454 | 0.1813978 | 0.1721807 | 0.1676984 | 0.1486073 | 0.1434621 | 0.1471114 | 0.1351465 | 0.138175 | 0.1335088 | 0.1079162 | 0.1184751 | 0.1070454 | 0.1123805 | 0.1165743 | 0.1234949 | 0.08848134 | 0.102803 | 0.09409509 | 0.03888756 | 0.09495428 | 0.07982574 | 0.09760114 | 0.09131779
0.3859306 | 0.1825959 | 0.1745445 | 0.1677898 | 0.1458749 | 0.1388763 | 0.1441194 | 0.1309167 | 0.1332752 | 0.1253314 | 0.10435 | 0.1161803 | 0.1026032 | 0.1119905 | 0.1157554 | 0.1200651 | 0.0877937 | 0.09959606 | 0.09521906 | 0.03952545 | 0.09552307 | 0.08207019 | 0.1012754 | 0.0933536
0.3908158 | 0.1816627 | 0.1753638 | 0.1669463 | 0.1439386 | 0.1357329 | 0.1432424 | 0.1300495 | 0.1308015 | 0.1192664 | 0.1034535 | 0.1167681 | 0.1006195 | 0.1148878 | 0.1184707 | 0.1196922 | 0.09061335 | 0.09860989 | 0.09895232 | 0.04296537 | 0.09850971 | 0.0865855 | 0.1064573 | 0.09848357
0.395701 | 0.1785644 | 0.1748455 | 0.1655959 | 0.1434538 | 0.1350924 | 0.1453636 | 0.1333898 | 0.1319629 | 0.1168338 | 0.1061818 | 0.1211234 | 0.1021638 | 0.1215784 | 0.1252739 | 0.1233555 | 0.09768184 | 0.1009993 | 0.1057635 | 0.04998205 | 0.1042911 | 0.09360946 | 0.1133731 | 0.1070139
0.4005862 | 0.1738659 | 0.1736359 | 0.1643857 | 0.1449675 | 0.1376777 | 0.1508873 | 0.141107 | 0.1373948 | 0.1189626 | 0.1129296 | 0.1295521 | 0.1077726 | 0.132017 | 0.1361666 | 0.1314927 | 0.1091895 | 0.1075237 | 0.1157315 | 0.06090065 | 0.1129812 | 0.1031268 | 0.122175 | 0.1188951
0.4054714 | 0.1685698 | 0.1726312 | 0.1640398 | 0.1488197 | 0.1437585 | 0.1596523 | 0.1526464 | 0.1470586 | 0.1258844 | 0.1234568 | 0.1417268 | 0.117381 | 0.1456147 | 0.1505954 | 0.1439518 | 0.1247249 | 0.118465 | 0.1285667 | 0.07555935 | 0.1244517 | 0.1149022 | 0.1329557 | 0.1337376
0.4103566 | 0.1639147 | 0.1727665 | 0.1652173 | 0.1550715 | 0.1530958 | 0.1709319 | 0.1667925 | 0.1602351 | 0.1371149 | 0.1369102 | 0.1567266 | 0.1303344 | 0.161341 | 0.167541 | 0.1600321 | 0.14332 | 0.13361 | 0.1437084 | 0.09335821 | 0.1383944 | 0.1285647 | 0.1457825 | 0.1508831
0.4152418 | 0.1611358 | 0.1747993 | 0.1683825 | 0.1634777 | 0.1649761 | 0.1835542 | 0.1818838 | 0.1756472 | 0.1515543 | 0.1519732 | 0.1732035 | 0.1455131 | 0.1779438 | 0.1857273 | 0.1786433 | 0.1636292 | 0.1523253 | 0.1605088 | 0.1134186 | 0.1544334 | 0.1437493 | 0.1607502 | 0.1695518
0.420127 | 0.1612071 | 0.179123 | 0.1737135 | 0.1735334 | 0.1783646 | 0.1961657 | 0.196192 | 0.1917425 | 0.1677389 | 0.1671668 | 0.1896924 | 0.1615905 | 0.1942842 | 0.2039524 | 0.198598 | 0.1842623 | 0.1737476 | 0.1784885 | 0.1348588 | 0.1722824 | 0.1602803 | 0.1780455 | 0.1890617
0.4250122 | 0.164629 | 0.1856697 | 0.1810867 | 0.1846086 | 0.192179 | 0.2076074 | 0.208406 | 0.2071083 | 0.18423 | 0.1812616 | 0.2050194 | 0.1774005 | 0.2097181 | 0.2214802 | 0.2189962 | 0.204217 | 0.1970792 | 0.1976041 | 0.157135 | 0.191914 | 0.1783504 | 0.1980038 | 0.2090779
0.4298974 | 0.1713431 | 0.1939573 | 0.1901641 | 0.1961474 | 0.2056188 | 0.2172969 | 0.2180707 | 0.2209068 | 0.2000425 | 0.1936813 | 0.2186888 | 0.1923114 | 0.2243985 | 0.2383635 | 0.2395832 | 0.2232773 | 0.2219056 | 0.2184288 | 0.1803377 | 0.2136826 | 0.1986228 | 0.2211334 | 0.2298012
0.4347826 | 0.1808236 | 0.2032812 | 0.2005643 | 0.2078711 | 0.2184357 | 0.2254755 | 0.2258119 | 0.2331726 | 0.2149629 | 0.2047457 | 0.2310982 | 0.2064692 | 0.2393691 | 0.2555641 | 0.2609417 | 0.2422185 | 0.2484208 | 0.2421607 | 0.2053165 | 0.2383417 | 0.2222025 | 0.2480864 | 0.2520114
0.4396678 | 0.1923183 | 0.2129885 | 0.2120606 | 0.219909 | 0.2310471 | 0.2332264 | 0.2332564 | 0.2448613 | 0.2296395 | 0.2156586 | 0.2434998 | 0.2208177 | 0.256404 | 0.2748135 | 0.2844346 | 0.2627287 | 0.2774614 | 0.2704384 | 0.2335726 | 0.2669362 | 0.2504682 | 0.2795711 | 0.2769324
0.444553 | 0.2051454 | 0.2227391 | 0.2247378 | 0.2328222 | 0.2444637 | 0.2422743 | 0.242697 | 0.2576486 | 0.2454293 | 0.2282611 | 0.2577358 | 0.2369012 | 0.2776572 | 0.2982678 | 0.3119204 | 0.2870825 | 0.3103375 | 0.3050189 | 0.2669506 | 0.3005947 | 0.2848101 | 0.3162173 | 0.3059585
0.4494382 | 0.2189486 | 0.2326825 | 0.2390639 | 0.2475227 | 0.2600764 | 0.2546552 | 0.2566333 | 0.273576 | 0.2640793 | 0.2446526 | 0.2758542 | 0.2565345 | 0.3052335 | 0.3280689 | 0.3453382 | 0.3176794 | 0.3485129 | 0.347401 | 0.3072214 | 0.3402678 | 0.32633 | 0.3584071 | 0.3403188
0.4543234 | 0.2338492 | 0.243522 | 0.2558682 | 0.2651253 | 0.2793753 | 0.2723479 | 0.2773072 | 0.2946462 | 0.2873427 | 0.266783 | 0.2997098 | 0.2814308 | 0.3407698 | 0.3659035 | 0.3862566 | 0.3565506 | 0.3932111 | 0.3984497 | 0.3556381 | 0.3864488 | 0.3755373 | 0.4060804 | 0.3807386
0.4592086 | 0.2504814 | 0.2564743 | 0.2762331 | 0.2867556 | 0.3036505 | 0.2969167 | 0.3062887 | 0.3224338 | 0.316599 | 0.2960707 | 0.3305999 | 0.3128445 | 0.3850593 | 0.4125979 | 0.4354404 | 0.4048881 | 0.4450023 | 0.4580468 | 0.4125133 | 0.4388973 | 0.4320547 | 0.4585248 | 0.4271305
0.4640938 | 0.2699138 | 0.2731277 | 0.3013082 | 0.3133295 | 0.3336973 | 0.3291748 | 0.3441176 | 0.3577284 | 0.3525047 | 0.3330619 | 0.3689483 | 0.3512448 | 0.4377247 | 0.4677625 | 0.4924642 | 0.4626159 | 0.5034145 | 0.5247871 | 0.4768471 | 0.4963884 | 0.4943557 | 0.5141799 | 0.4783372
0.468979 | 0.2934607 | 0.2951958 | 0.3320525 | 0.3453124 | 0.3695443 | 0.3688845 | 0.3900197 | 0.4002309 | 0.3947025 | 0.3771494 | 0.4140562 | 0.3960462 | 0.4969788 | 0.5295267 | 0.5554271 | 0.5280478 | 0.5666323 | 0.5957877 | 0.5460748 | 0.5565494 | 0.5595983 | 0.5705216 | 0.5319814
0.4738642 | 0.3223869 | 0.3241655 | 0.3689283 | 0.3824898 | 0.4102536 | 0.4145529 | 0.4417668 | 0.4483624 | 0.4416483 | 0.42642 | 0.4639805 | 0.445459 | 0.5595647 | 0.5944678 | 0.6208785 | 0.5977449 | 0.6313974 | 0.6667324 | 0.6160583 | 0.6158869 | 0.6236774 | 0.6241299 | 0.584521
0.4787494 | 0.35754 | 0.3608818 | 0.4116127 | 0.4238182 | 0.4538788 | 0.4634335 | 0.4958037 | 0.499294 | 0.4906564 | 0.4777378 | 0.5156434 | 0.4965628 | 0.6210113 | 0.6578745 | 0.6840924 | 0.6667305 | 0.6932468 | 0.732291 | 0.6814664 | 0.6701149 | 0.6816208 | 0.6710342 | 0.6316151
0.4836346 | 0.3989948 | 0.4051741 | 0.4588292 | 0.4674414 | 0.4976658 | 0.5118409 | 0.5477362 | 0.5492929 | 0.5382452 | 0.5271548 | 0.565249 | 0.5456862 | 0.6762764 | 0.7144261 | 0.7397668 | 0.7291694 | 0.7471605 | 0.7869532 | 0.7366023 | 0.7148184 | 0.7283653 | 0.7073471 | 0.6688274
0.4885198 | 0.445834 | 0.4556702 | 0.5084009 | 0.5109251 | 0.5385097 | 0.5557805 | 0.5931416 | 0.594374 | 0.580762 | 0.5706202 | 0.6089687 | 0.5890614 | 0.7206909 | 0.759193 | 0.7830414 | 0.7794336 | 0.7885211 | 0.8261161 | 0.7765276 | 0.7463173 | 0.7597571 | 0.7300451 | 0.6925241
0.493405 | 0.4961666 | 0.5099032 | 0.5575463 | 0.5516653 | 0.5735499 | 0.5917341 | 0.6284757 | 0.6310846 | 0.6151147 | 0.6047902 | 0.6437004 | 0.6235717 | 0.7509131 | 0.7886531 | 0.8105164 | 0.8132401 | 0.8140829 | 0.8470632 | 0.7981219 | 0.7624435 | 0.7734402 | 0.7376188 | 0.700669
0.4982902 | 0.5473876 | 0.5646879 | 0.6033233 | 0.5873303 | 0.6006937 | 0.6173241 | 0.6517469 | 0.6571409 | 0.6393439 | 0.6276465 | 0.6676206 | 0.647317 | 0.7655388 | 0.8013467 | 0.8208912 | 0.8284463 | 0.8225879 | 0.8494507 | 0.80067 | 0.7629254 | 0.7692862 | 0.7303329 | 0.6932071
0.5031754 | 0.596569 | 0.6166215 | 0.6430525 | 0.6161745 | 0.6188811 | 0.6316238 | 0.662721 | 0.6716929 | 0.6528341 | 0.6387066 | 0.6803364 | 0.6597993 | 0.7651555 | 0.7979455 | 0.8150031 | 0.82523 | 0.8148179 | 0.8351353 | 0.7857789 | 0.7492496 | 0.7492215 | 0.7100093 | 0.6719123
0.5080606 | 0.640836 | 0.6625227 | 0.6745845 | 0.6371361 | 0.6280384 | 0.63506 | 0.6626454 | 0.6751813 | 0.6561405 | 0.6388087 | 0.6826348 | 0.661714 | 0.7518976 | 0.780793 | 0.7953358 | 0.8056862 | 0.7931443 | 0.8074885 | 0.7567421 | 0.7241203 | 0.7165933 | 0.6794755 | 0.6398279
0.5129458 | 0.6776259 | 0.6997034 | 0.6963777 | 0.6497477 | 0.6288092 | 0.6290326 | 0.6536833 | 0.6689277 | 0.6505743 | 0.629637 | 0.6760015 | 0.6545055 | 0.7287545 | 0.7531813 | 0.7652709 | 0.7731077 | 0.7608386 | 0.7705239 | 0.717677 | 0.6907788 | 0.6753793 | 0.6419322 | 0.6005688
0.517831 | 0.7048318 | 0.7260827 | 0.7074559 | 0.6539613 | 0.6222197 | 0.6154489 | 0.6382954 | 0.6546644 | 0.6377446 | 0.6132046 | 0.6621207 | 0.6398899 | 0.6989019 | 0.7186477 | 0.7283744 | 0.7312586 | 0.7214117 | 0.728139 | 0.6727417 | 0.6524225 | 0.6295108 | 0.6004499 | 0.557724
0.5227162 | 0.7208916 | 0.7402303 | 0.7073511 | 0.6499971 | 0.609403 | 0.5963231 | 0.6187422 | 0.6341605 | 0.6192018 | 0.5914484 | 0.6425062 | 0.619493 | 0.6652155 | 0.6804574 | 0.6878818 | 0.6838304 | 0.6781404 | 0.6836191 | 0.625596 | 0.6118362 | 0.5824314 | 0.557679 | 0.5144634
0.5276014 | 0.724901 | 0.741429 | 0.6961094 | 0.6382804 | 0.591445 | 0.5735067 | 0.596772 | 0.6090069 | 0.5962432 | 0.5659981 | 0.6183251 | 0.5946603 | 0.6300044 | 0.6413042 | 0.6464136 | 0.6341217 | 0.6338021 | 0.6394062 | 0.5791137 | 0.5712298 | 0.536879 | 0.5157458 | 0.4733351
0.5324866 | 0.7167759 | 0.7297959 | 0.6743797 | 0.6194759 | 0.5693483 | 0.548544 | 0.5734919 | 0.5805527 | 0.5698737 | 0.538104 | 0.5904003 | 0.5664273 | 0.59492 | 0.6031819 | 0.6058715 | 0.5848847 | 0.5905613 | 0.5970665 | 0.5352837 | 0.5322168 | 0.4948153 | 0.4762603 | 0.4361814
0.5373718 | 0.6974234 | 0.7064216 | 0.6435316 | 0.5945766 | 0.5440779 | 0.5226203 | 0.5493953 | 0.5499437 | 0.5408795 | 0.5086844 | 0.5593454 | 0.5356053 | 0.5609855 | 0.5673651 | 0.5674525 | 0.5382582 | 0.5499408 | 0.5573839 | 0.4952291 | 0.4958634 | 0.45743 | 0.4403598 | 0.4041132
0.542257 | 0.6688133 | 0.6734213 | 0.6057003 | 0.5649699 | 0.5166285 | 0.4965673 | 0.5245151 | 0.5182029 | 0.5099562 | 0.4784367 | 0.5257625 | 0.5029189 | 0.5286998 | 0.5344618 | 0.5317366 | 0.4957336 | 0.512835 | 0.5205327 | 0.4593057 | 0.4627629 | 0.4251904 | 0.4087469 | 0.3775203
0.5471422 | 0.6338307 | 0.6337813 | 0.5636583 | 0.5324048 | 0.4880595 | 0.4709051 | 0.4986614 | 0.4862986 | 0.4778309 | 0.4479635 | 0.4904224 | 0.469135 | 0.4981865 | 0.5045248 | 0.4988251 | 0.4581443 | 0.4795589 | 0.4862952 | 0.427269 | 0.4331188 | 0.3979366 | 0.3817152 | 0.3561326
0.5520274 | 0.5958627 | 0.5909565 | 0.5204768 | 0.4988221 | 0.4594639 | 0.4459089 | 0.4716821 | 0.455163 | 0.4453267 | 0.4178676 | 0.4543553 | 0.4351286 | 0.4693616 | 0.4772134 | 0.4685133 | 0.425701 | 0.4499443 | 0.4542928 | 0.3984977 | 0.4068373 | 0.3750389 | 0.3591813 | 0.3391585
0.5569126 | 0.5582033 | 0.548298 | 0.4790535 | 0.466083 | 0.4318747 | 0.4216917 | 0.4436734 | 0.4256557 | 0.4133483 | 0.3887905 | 0.4188159 | 0.4018655 | 0.4420899 | 0.4519872 | 0.440472 | 0.3980973 | 0.4234883 | 0.4241885 | 0.3722417 | 0.3836296 | 0.355609 | 0.3407464 | 0.3254965
0.5617978 | 0.5234649 | 0.5084968 | 0.4416611 | 0.4356885 | 0.4061455 | 0.3982881 | 0.4150812 | 0.3984936 | 0.3828018 | 0.3613909 | 0.3851414 | 0.3703166 | 0.4163015 | 0.4282938 | 0.4144017 | 0.3746806 | 0.3995339 | 0.3958221 | 0.3478423 | 0.3631176 | 0.338726 | 0.3257934 | 0.3139809
0.566683 | 0.4931904 | 0.4732245 | 0.4096661 | 0.4085889 | 0.3828548 | 0.3757281 | 0.38668 | 0.3741808 | 0.3544893 | 0.3362841 | 0.3545636 | 0.3413466 | 0.3920494 | 0.4057096 | 0.3901315 | 0.3546502 | 0.3774463 | 0.3692592 | 0.3248784 | 0.3449276 | 0.3236262 | 0.3136044 | 0.3035997
0.5715681 | 0.4677585 | 0.4430563 | 0.3834806 | 0.3851335 | 0.362263 | 0.3540883 | 0.3594569 | 0.3529654 | 0.3290208 | 0.31397 | 0.328039 | 0.3156192 | 0.3695125 | 0.3840148 | 0.3676524 | 0.3372324 | 0.3567477 | 0.3447649 | 0.303218 | 0.3287573 | 0.3098153 | 0.3034712 | 0.2936372
0.5764533 | 0.4465558 | 0.4176427 | 0.3627097 | 0.3651491 | 0.3443272 | 0.3335166 | 0.3344492 | 0.3348309 | 0.3067633 | 0.2947709 | 0.3061358 | 0.2935412 | 0.3489576 | 0.3632043 | 0.3470944 | 0.3217999 | 0.3371933 | 0.3227288 | 0.2829889 | 0.3144115 | 0.2970984 | 0.2947799 | 0.2837288
0.5813385 | 0.4283134 | 0.3960265 | 0.3464083 | 0.3480985 | 0.3287577 | 0.3142324 | 0.312578 | 0.3195182 | 0.2878305 | 0.2787882 | 0.2889833 | 0.2752439 | 0.3306803 | 0.3434529 | 0.3286681 | 0.3079249 | 0.3187909 | 0.30357 | 0.2644982 | 0.3018078 | 0.2855411 | 0.2870623 | 0.2738432
0.5862237 | 0.4115047 | 0.3769978 | 0.3333598 | 0.333265 | 0.3150965 | 0.2965039 | 0.2945004 | 0.30657 | 0.2721013 | 0.2658811 | 0.2762756 | 0.260593 | 0.3149386 | 0.3250576 | 0.3125906 | 0.2953796 | 0.3017742 | 0.2876443 | 0.2481292 | 0.2909594 | 0.2753885 | 0.2800203 | 0.2642196
0.5911089 | 0.3947243 | 0.3594143 | 0.3223272 | 0.319927 | 0.3028073 | 0.2806075 | 0.2804958 | 0.2953944 | 0.2592586 | 0.2556715 | 0.2673189 | 0.2492182 | 0.3018903 | 0.3083689 | 0.2990122 | 0.2841006 | 0.2865412 | 0.2751622 | 0.2342374 | 0.2819419 | 0.2669631 | 0.2735296 | 0.2552797
0.5959941 | 0.3769943 | 0.3424404 | 0.3122483 | 0.3074989 | 0.2913673 | 0.2667754 | 0.2704025 | 0.2853496 | 0.248846 | 0.2475804 | 0.2611262 | 0.2405643 | 0.2915422 | 0.2937213 | 0.2879572 | 0.2741353 | 0.273565 | 0.2661312 | 0.2230617 | 0.2748497 | 0.2605583 | 0.2676271 | 0.2475279
0.6008793 | 0.3579567 | 0.3256808 | 0.3023673 | 0.2956244 | 0.2803571 | 0.2551426 | 0.2636249 | 0.2758451 | 0.2403418 | 0.2409058 | 0.2565598 | 0.2339658 | 0.2837237 | 0.2813724 | 0.2792935 | 0.2655834 | 0.2632902 | 0.2603331 | 0.2146638 | 0.2697505 | 0.2563458 | 0.2624828 | 0.24145
0.6057645 | 0.3379194 | 0.3091963 | 0.2922925 | 0.2842117 | 0.2695345 | 0.2457082 | 0.2592263 | 0.2664479 | 0.2332436 | 0.2349347 | 0.2525117 | 0.2287454 | 0.2780941 | 0.2714579 | 0.2727405 | 0.2585436 | 0.2560305 | 0.2573459 | 0.208911 | 0.2666463 | 0.2543137 | 0.2583581 | 0.2374226
0.6106497 | 0.3177464 | 0.2934104 | 0.2819831 | 0.2734073 | 0.25888 | 0.238327 | 0.2561016 | 0.2569711 | 0.2271534 | 0.2290747 | 0.2480934 | 0.2243215 | 0.2741885 | 0.2639749 | 0.2679184 | 0.2530767 | 0.2518929 | 0.256614 | 0.2055077 | 0.2654519 | 0.2542529 | 0.2555526 | 0.2356521
0.6155349 | 0.2986258 | 0.2789405 | 0.2716731 | 0.2635197 | 0.2486018 | 0.2327354 | 0.2531956 | 0.2475198 | 0.221841 | 0.2229703 | 0.2427881 | 0.2203026 | 0.2714938 | 0.2587955 | 0.2644297 | 0.249191 | 0.2507478 | 0.2575516 | 0.2040713 | 0.2659989 | 0.2557967 | 0.2543535 | 0.236157
0.6204201 | 0.2817809 | 0.2664074 | 0.2617613 | 0.2549156 | 0.239098 | 0.2286093 | 0.2497107 | 0.2384803 | 0.2172715 | 0.2165747 | 0.2365295 | 0.2165433 | 0.2695352 | 0.2557076 | 0.2619492 | 0.2468492 | 0.2522539 | 0.2596532 | 0.2042314 | 0.2680649 | 0.2585056 | 0.2549972 | 0.2387994
0.6253053 | 0.268206 | 0.2562793 | 0.2526984 | 0.2479186 | 0.2308873 | 0.2256343 | 0.2452527 | 0.2304546 | 0.2135884 | 0.2101579 | 0.2296869 | 0.2131497 | 0.2679526 | 0.2544682 | 0.2602998 | 0.2459939 | 0.2559283 | 0.262584 | 0.205727 | 0.2714224 | 0.2619756 | 0.2576552 | 0.2433568
0.6301905 | 0.2584876 | 0.2487856 | 0.2449016 | 0.2427341 | 0.2245232 | 0.2235689 | 0.2398849 | 0.2241553 | 0.211058 | 0.2042529 | 0.222971 | 0.2104347 | 0.2665505 | 0.2548533 | 0.259496 | 0.2465794 | 0.2612414 | 0.2662305 | 0.208477 | 0.275895 | 0.2659456 | 0.2624444 | 0.2496151
0.6350757 | 0.2527339 | 0.2439072 | 0.2387074 | 0.239412 | 0.2205076 | 0.2222864 | 0.2340906 | 0.2202833 | 0.2099924 | 0.1995558 | 0.2172877 | 0.2088383 | 0.2653161 | 0.2566937 | 0.2597476 | 0.2486019 | 0.2677139 | 0.2707081 | 0.2126149 | 0.2814135 | 0.2703859 | 0.2694594 | 0.2574632
0.6399609 | 0.2506032 | 0.2414288 | 0.2343605 | 0.2378457 | 0.2192127 | 0.2217864 | 0.2286626 | 0.2194069 | 0.2106641 | 0.196801 | 0.2135731 | 0.2088311 | 0.2644106 | 0.2598904 | 0.261429 | 0.2521221 | 0.2750011 | 0.2763321 | 0.2184848 | 0.288063 | 0.2755559 | 0.2788157 | 0.266972
0.6448461 | 0.2514022 | 0.2410233 | 0.2320253 | 0.2377996 | 0.2208171 | 0.2221776 | 0.2245472 | 0.2218559 | 0.2132318 | 0.196632 | 0.2126354 | 0.2108172 | 0.2641428 | 0.2644156 | 0.2650217 | 0.2572763 | 0.2829573 | 0.283566 | 0.2266065 | 0.2961171 | 0.2820283 | 0.2906948 | 0.2784489
0.6497313 | 0.2542271 | 0.2423444 | 0.231803 | 0.2389571 | 0.2252599 | 0.2236381 | 0.2226689 | 0.2276425 | 0.2176875 | 0.1994818 | 0.2150223 | 0.215052 | 0.2649316 | 0.270302 | 0.2710415 | 0.264277 | 0.2916775 | 0.2929575 | 0.2376178 | 0.3060541 | 0.2906738 | 0.3053817 | 0.2924578
0.6546165 | 0.2581224 | 0.245104 | 0.2337435 | 0.2409803 | 0.2322212 | 0.2263608 | 0.2237591 | 0.2364241 | 0.2238396 | 0.2054823 | 0.220929 | 0.2215873 | 0.2672654 | 0.2776321 | 0.2799605 | 0.2734049 | 0.3015145 | 0.3050722 | 0.2522013 | 0.3185492 | 0.3026037 | 0.3232837 | 0.3097995
0.6595017 | 0.262239 | 0.2491196 | 0.2378449 | 0.2435772 | 0.2411395 | 0.2304978 | 0.2282171 | 0.2475233 | 0.2313403 | 0.2144198 | 0.2301629 | 0.2302565 | 0.2716596 | 0.2865324 | 0.2921381 | 0.284993 | 0.313068 | 0.3204336 | 0.271006 | 0.334435 | 0.3190641 | 0.3449236 | 0.3314439
0.6643869 | 0.2659725 | 0.2543265 | 0.2440422 | 0.246567 | 0.2512779 | 0.2361175 | 0.236032 | 0.2600194 | 0.2397633 | 0.2257564 | 0.2421801 | 0.2407109 | 0.2786187 | 0.2971772 | 0.3077748 | 0.2994062 | 0.3271392 | 0.3394753 | 0.2945725 | 0.3546258 | 0.3412854 | 0.3708982 | 0.3584131
0.6692721 | 0.2690619 | 0.260753 | 0.2521952 | 0.2499376 | 0.261842 | 0.2431891 | 0.2467929 | 0.2729125 | 0.2487253 | 0.2387286 | 0.2561994 | 0.2525098 | 0.2886044 | 0.3098022 | 0.3269017 | 0.3170176 | 0.3446506 | 0.3625129 | 0.3232734 | 0.3800068 | 0.3703003 | 0.4018024 | 0.3916223
0.6741573 | 0.2716304 | 0.2684709 | 0.2620871 | 0.2538831 | 0.2721379 | 0.2516057 | 0.2597999 | 0.2853413 | 0.2580306 | 0.2525161 | 0.2713837 | 0.2652532 | 0.3020145 | 0.3247236 | 0.3494134 | 0.3381854 | 0.3665343 | 0.3897381 | 0.3572802 | 0.411302 | 0.4067595 | 0.4381231 | 0.4316998
0.6790425 | 0.2741613 | 0.2775426 | 0.2734456 | 0.2588132 | 0.2817449 | 0.2612478 | 0.2742626 | 0.2968124 | 0.2678043 | 0.2664544 | 0.2870549 | 0.2787302 | 0.3191738 | 0.3423527 | 0.375139 | 0.3632287 | 0.3936036 | 0.4212341 | 0.3965588 | 0.448939 | 0.4507804 | 0.4801192 | 0.4788164
0.6839277 | 0.2774144 | 0.2879852 | 0.2859944 | 0.2653316 | 0.2906606 | 0.2720728 | 0.2895427 | 0.3073835 | 0.2785743 | 0.2802394 | 0.3028905 | 0.2930438 | 0.3403336 | 0.3631941 | 0.4039312 | 0.3924034 | 0.4264273 | 0.4569993 | 0.4408882 | 0.4929403 | 0.5018637 | 0.5277088 | 0.5325611
0.6888129 | 0.2823057 | 0.2997741 | 0.2995291 | 0.2741846 | 0.2993817 | 0.2842107 | 0.3053797 | 0.3177493 | 0.2912713 | 0.2940713 | 0.3190508 | 0.3086748 | 0.3656745 | 0.3878175 | 0.4357447 | 0.4258748 | 0.4652286 | 0.4969666 | 0.4898889 | 0.5428574 | 0.5588945 | 0.5803852 | 0.5918873
0.6936981 | 0.2897821 | 0.3128912 | 0.3140046 | 0.2861895 | 0.3088944 | 0.298033 | 0.3220336 | 0.3291974 | 0.3071338 | 0.308694 | 0.3361953 | 0.3264564 | 0.3953009 | 0.4167958 | 0.4706733 | 0.4636814 | 0.5098198 | 0.5409997 | 0.5430385 | 0.5977595 | 0.6202237 | 0.6371744 | 0.6551373
0.6985833 | 0.3007177 | 0.327407 | 0.329612 | 0.3021526 | 0.320568 | 0.3141726 | 0.3403019 | 0.3434338 | 0.3275283 | 0.3253108 | 0.3553806 | 0.3474578 | 0.4292199 | 0.4506105 | 0.5089223 | 0.5056876 | 0.5595756 | 0.5888558 | 0.5996593 | 0.6562679 | 0.6838029 | 0.696638 | 0.7201353
0.7034685 | 0.3158489 | 0.3435746 | 0.3468214 | 0.3227842 | 0.3359687 | 0.3334766 | 0.361399 | 0.3623088 | 0.3537138 | 0.3453887 | 0.3778552 | 0.3727894 | 0.4672974 | 0.4895303 | 0.5507111 | 0.5515225 | 0.6134357 | 0.6401098 | 0.6588672 | 0.7166209 | 0.7473368 | 0.7569139 | 0.7843219
0.7083537 | 0.3357458 | 0.3619007 | 0.3663725 | 0.3486147 | 0.3566191 | 0.3568922 | 0.3867147 | 0.3874863 | 0.3865871 | 0.3703838 | 0.4047903 | 0.4033628 | 0.5091926 | 0.5334745 | 0.5961139 | 0.6005064 | 0.6699256 | 0.6940497 | 0.7194872 | 0.7767491 | 0.8084218 | 0.8157836 | 0.8449063
0.7132389 | 0.3608048 | 0.3831659 | 0.3891995 | 0.3799114 | 0.3837375 | 0.385292 | 0.4174959 | 0.4201079 | 0.4264437 | 0.4014289 | 0.4369927 | 0.4396401 | 0.5542759 | 0.581876 | 0.6448649 | 0.6515757 | 0.7271846 | 0.749559 | 0.7799533 | 0.8343511 | 0.8646538 | 0.8707598 | 0.8990199
0.7181241 | 0.3912408 | 0.4083664 | 0.4162871 | 0.4165942 | 0.417984 | 0.4192617 | 0.4545007 | 0.4604958 | 0.4727891 | 0.4390313 | 0.4746427 | 0.4814107 | 0.6015469 | 0.6335671 | 0.6961617 | 0.7032211 | 0.7830052 | 0.8050169 | 0.8382261 | 0.8869706 | 0.9137111 | 0.9191973 | 0.9438719
0.7230093 | 0.4270605 | 0.4385678 | 0.4484667 | 0.4581543 | 0.4592456 | 0.4588751 | 0.4976845 | 0.5079357 | 0.5242277 | 0.4828234 | 0.5171006 | 0.5276325 | 0.6495758 | 0.6867151 | 0.748514 | 0.7534691 | 0.8348999 | 0.8582539 | 0.8917725 | 0.9320947 | 0.9534334 | 0.9584423 | 0.976922
0.7278945 | 0.468007 | 0.4746764 | 0.486173 | 0.503591 | 0.506492 | 0.5034992 | 0.5459794 | 0.5605836 | 0.5784654 | 0.5314156 | 0.562823 | 0.57638 | 0.6965004 | 0.7388459 | 0.7996887 | 0.7999386 | 0.8802235 | 0.9066067 | 0.9376555 | 0.9672981 | 0.9819289 | 0.9860389 | 0.9960892
0.7327797 | 0.5134885 | 0.5171589 | 0.5292045 | 0.5513932 | 0.5577474 | 0.5516801 | 0.5972312 | 0.6155404 | 0.6324578 | 0.5824007 | 0.6094262 | 0.6249405 | 0.7401125 | 0.7869947 | 0.8468069 | 0.8400081 | 0.9163759 | 0.947113 | 0.9727754 | 0.9904528 | 0.997731 | 1 | 1
0.7376649 | 0.5625147 | 0.5657687 | 0.5765483 | 0.5995963 | 0.610217 | 0.6011645 | 0.6483513 | 0.6691297 | 0.6827255 | 0.6325528 | 0.6539259 | 0.6700848 | 0.7780559 | 0.8280049 | 0.8866239 | 0.8711043 | 0.9410918 | 0.9768569 | 0.9942671 | 1 | 1 | 0.9991219 | 0.9882502
0.7425501 | 0.6136804 | 0.6193606 | 0.6263352 | 0.6459402 | 0.6605912 | 0.6490986 | 0.695701 | 0.7173759 | 0.7258176 | 0.6782302 | 0.6931442 | 0.7085059 | 0.8081256 | 0.8589575 | 0.915981 | 0.891084 | 0.9527814 | 0.9934288 | 1 | 0.9952366 | 0.9887283 | 0.9832768 | 0.9616112
0.7474353 | 0.6652253 | 0.6758703 | 0.6759755 | 0.68812 | 0.7054981 | 0.6923956 | 0.7356625 | 0.7566158 | 0.7588475 | 0.7159284 | 0.7242205 | 0.7373519 | 0.8286137 | 0.877651 | 0.9323477 | 0.8986283 | 0.9508394 | 0.9953976 | 0.9890622 | 0.9765328 | 0.9648738 | 0.9535882 | 0.9220915
0.7523205 | 0.715176 | 0.7324966 | 0.7224693 | 0.7240818 | 0.7420131 | 0.7282026 | 0.7652685 | 0.7841042 | 0.7799696 | 0.742862 | 0.7451036 | 0.7547256 | 0.838606 | 0.8830052 | 0.9343136 | 0.8935299 | 0.9358184 | 0.9826555 | 0.9620729 | 0.9453881 | 0.9303433 | 0.9123956 | 0.87278
0.7572057 | 0.7615359 | 0.7860528 | 0.7628201 | 0.7522819 | 0.768089 | 0.7543431 | 0.7827167 | 0.7984477 | 0.7886544 | 0.7574143 | 0.7548862 | 0.7600038 | 0.8381311 | 0.875258 | 0.9218741 | 0.8767697 | 0.9093852 | 0.9565076 | 0.9211971 | 0.9042711 | 0.8877889 | 0.8629756 | 0.817465
0.7620909 | 0.8024666 | 0.8333896 | 0.7944379 | 0.771832 | 0.7827858 | 0.7696074 | 0.7876186 | 0.7997392 | 0.7856767 | 0.7593265 | 0.7538799 | 0.7538769 | 0.8281051 | 0.8558861 | 0.8964198 | 0.850341 | 0.8740515 | 0.9194629 | 0.8698366 | 0.856265 | 0.8402475 | 0.8090707 | 0.7601067
0.7669761 | 0.8364041 | 0.8717667 | 0.8154233 | 0.7824915 | 0.786249 | 0.7738191 | 0.7809273 | 0.789374 | 0.7728299 | 0.749589 | 0.7434241 | 0.73811 | 0.8100894 | 0.827278 | 0.8604413 | 0.8168736 | 0.832751 | 0.8747885 | 0.8120841 | 0.8046128 | 0.7907159 | 0.7543503 | 0.7042982
0.7718613 | 0.862088 | 0.8990918 | 0.8246847 | 0.7845294 | 0.7794758 | 0.7676924 | 0.7646023 | 0.7696346 | 0.75247 | 0.7301033 | 0.7255096 | 0.7151161 | 0.7859461 | 0.7922699 | 0.8170619 | 0.7791714 | 0.7883858 | 0.8259635 | 0.7521039 | 0.7522868 | 0.7417693 | 0.7019393 | 0.6528422
0.7767465 | 0.878524 | 0.9140122 | 0.8219128 | 0.7785206 | 0.7639753 | 0.7525621 | 0.7411401 | 0.7431888 | 0.7270318 | 0.7032437 | 0.7023444 | 0.6874776 | 0.757493 | 0.7536798 | 0.7695416 | 0.7397882 | 0.7434528 | 0.7761781 | 0.6935897 | 0.7016743 | 0.6953016 | 0.6541042 | 0.6075119
0.7816317 | 0.8849357 | 0.9159124 | 0.8074873 | 0.7651576 | 0.7414374 | 0.7300897 | 0.713107 | 0.7126361 | 0.6986328 | 0.6714461 | 0.6759746 | 0.65753 | 0.7262439 | 0.7139401 | 0.7208677 | 0.7007216 | 0.6998125 | 0.7279693 | 0.6393867 | 0.6544199 | 0.652414 | 0.6121207 | 0.5689991
0.7865169 | 0.8807693 | 0.9048915 | 0.7823922 | 0.7451401 | 0.7134933 | 0.7020249 | 0.6827643 | 0.6801804 | 0.6688277 | 0.6369022 | 0.6480281 | 0.627074 | 0.6932775 | 0.674875 | 0.6734821 | 0.6632589 | 0.6586097 | 0.6830236 | 0.5912954 | 0.6114104 | 0.6134375 | 0.5762933 | 0.5370067
0.7914021 | 0.8657993 | 0.8817771 | 0.7481812 | 0.7191719 | 0.6816 | 0.6700576 | 0.6518262 | 0.6474545 | 0.6385307 | 0.6013853 | 0.6196016 | 0.5972339 | 0.6592409 | 0.6376198 | 0.629145 | 0.6279642 | 0.6203234 | 0.6421339 | 0.5500279 | 0.5728643 | 0.5780596 | 0.5460885 | 0.5104453
0.7962872 | 0.8403362 | 0.8481762 | 0.7069796 | 0.6880551 | 0.6470396 | 0.635754 | 0.6213573 | 0.6154836 | 0.6080896 | 0.5661949 | 0.5912817 | 0.5684562 | 0.6244674 | 0.6026643 | 0.5889053 | 0.5947888 | 0.5849121 | 0.6052858 | 0.5152938 | 0.53849 | 0.54553 | 0.5203521 | 0.4877075
0.8011724 | 0.8054741 | 0.8064977 | 0.6614532 | 0.6528331 | 0.6109904 | 0.600543 | 0.5918013 | 0.584762 | 0.5774821 | 0.5321896 | 0.5632749 | 0.5406356 | 0.5891706 | 0.5699913 | 0.5531554 | 0.5632798 | 0.552022 | 0.5718551 | 0.4860042 | 0.5076856 | 0.5149208 | 0.4975984 | 0.4670079
0.8060576 | 0.763251 | 0.7598453 | 0.6146575 | 0.6149004 | 0.5746109 | 0.565711 | 0.5631263 | 0.5554134 | 0.5465817 | 0.4998783 | 0.5356053 | 0.513342 | 0.5536533 | 0.5392858 | 0.521755 | 0.5328508 | 0.5212223 | 0.5408935 | 0.4605906 | 0.4797537 | 0.4854075 | 0.4763468 | 0.4467567
0.8109428 | 0.7165854 | 0.7117027 | 0.5697208 | 0.575998 | 0.5390783 | 0.5323758 | 0.5350555 | 0.5273886 | 0.5154189 | 0.4695367 | 0.508324 | 0.4861008 | 0.518462 | 0.5101703 | 0.4942112 | 0.5030565 | 0.4922144 | 0.5114564 | 0.4374052 | 0.4540983 | 0.4565122 | 0.4554521 | 0.4259002
0.815828 | 0.6689239 | 0.6654342 | 0.5294049 | 0.5380551 | 0.5055513 | 0.5014346 | 0.5073229 | 0.5006497 | 0.4843527 | 0.441319 | 0.4816619 | 0.4586495 | 0.4844243 | 0.4824104 | 0.4698876 | 0.4737957 | 0.4649648 | 0.4828956 | 0.4151182 | 0.4303603 | 0.4282409 | 0.4343436 | 0.4041286
0.8207132 | 0.6236772 | 0.623742 | 0.4956837 | 0.502918 | 0.4750679 | 0.4735094 | 0.4798803 | 0.4752887 | 0.454095 | 0.4153396 | 0.4560788 | 0.4310954 | 0.4525581 | 0.4560347 | 0.4481955 | 0.4453806 | 0.4397234 | 0.4550342 | 0.3929995 | 0.4084621 | 0.4010729 | 0.4130999 | 0.3818827
0.8255984 | 0.583639 | 0.5882694 | 0.4694884 | 0.4720675 | 0.4484265 | 0.4489208 | 0.4529999 | 0.4515542 | 0.4255962 | 0.3917135 | 0.4322042 | 0.4039335 | 0.4238945 | 0.4313447 | 0.42872 | 0.4184647 | 0.4169386 | 0.4281821 | 0.3710081 | 0.3885602 | 0.3758172 | 0.3923441 | 0.3601635
0.8304836 | 0.5505822 | 0.559472 | 0.4506947 | 0.4464254 | 0.4260989 | 0.427706 | 0.4272633 | 0.4298013 | 0.3998513 | 0.3705589 | 0.4107077 | 0.3779484 | 0.399291 | 0.408836 | 0.4112591 | 0.3938772 | 0.3971139 | 0.4030148 | 0.349688 | 0.3709393 | 0.3534051 | 0.3730194 | 0.3402324
0.8353688 | 0.5251201 | 0.5367527 | 0.4383096 | 0.4262957 | 0.4082013 | 0.4096772 | 0.4034712 | 0.4103991 | 0.3777077 | 0.3519772 | 0.3921584 | 0.3540594 | 0.3792953 | 0.3890752 | 0.395785 | 0.3724358 | 0.3806642 | 0.3803858 | 0.3299458 | 0.3558979 | 0.334694 | 0.3561362 | 0.3233123
0.840254 | 0.506795 | 0.518762 | 0.4307566 | 0.4114172 | 0.394512 | 0.3944975 | 0.38252 | 0.3936379 | 0.3597224 | 0.336026 | 0.3769119 | 0.3331673 | 0.364079 | 0.3725789 | 0.3823626 | 0.3547914 | 0.3678076 | 0.3611378 | 0.3127982 | 0.3436583 | 0.3203277 | 0.3425632 | 0.3103637
0.8451392 | 0.4943003 | 0.5037545 | 0.4261677 | 0.4010763 | 0.3845172 | 0.3817542 | 0.365273 | 0.3796544 | 0.3460802 | 0.322694 | 0.3650402 | 0.3160299 | 0.3534277 | 0.3597126 | 0.3710553 | 0.3413231 | 0.3585017 | 0.3459477 | 0.2991469 | 0.3343144 | 0.3106563 | 0.3328888 | 0.3019552
0.8500244 | 0.4857568 | 0.4899382 | 0.4226455 | 0.3942381 | 0.3774657 | 0.3710221 | 0.3524309 | 0.3683864 | 0.3365628 | 0.3118828 | 0.3563025 | 0.3031641 | 0.3467662 | 0.3506136 | 0.3618441 | 0.3320748 | 0.3524199 | 0.3352089 | 0.2896027 | 0.327814 | 0.3056959 | 0.3273432 | 0.2982073
0.8549096 | 0.4790193 | 0.4757967 | 0.4185026 | 0.389686 | 0.3724398 | 0.3619145 | 0.3443979 | 0.359558 | 0.3305614 | 0.3033976 | 0.350158 | 0.2947633 | 0.3432113 | 0.3451341 | 0.3545721 | 0.3267249 | 0.3489651 | 0.3289429 | 0.2843541 | 0.3239671 | 0.3051151 | 0.3257692 | 0.2987934
0.8597948 | 0.4720216 | 0.4603761 | 0.412497 | 0.3861791 | 0.3684557 | 0.3541286 | 0.3411487 | 0.3527047 | 0.3271431 | 0.2969539 | 0.3458293 | 0.2906319 | 0.3416666 | 0.3428141 | 0.3489278 | 0.3245979 | 0.3473306 | 0.3267476 | 0.2830926 | 0.3224801 | 0.3082515 | 0.327641 | 0.3029971
0.86468 | 0.4631542 | 0.4434979 | 0.4040485 | 0.3826358 | 0.3646064 | 0.3474819 | 0.3421363 | 0.3472482 | 0.3251915 | 0.2922061 | 0.3424319 | 0.2901622 | 0.3409758 | 0.3429073 | 0.3444804 | 0.3247395 | 0.3466202 | 0.3278106 | 0.285023 | 0.3230156 | 0.314186 | 0.3321526 | 0.3098468
0.8695652 | 0.4516114 | 0.425823 | 0.3933726 | 0.3783227 | 0.360233 | 0.3419324 | 0.3462975 | 0.3426186 | 0.3236208 | 0.2888024 | 0.33916 | 0.2923936 | 0.3401303 | 0.3444837 | 0.3407678 | 0.326073 | 0.3460218 | 0.3310216 | 0.288994 | 0.3252746 | 0.3218948 | 0.338388 | 0.3183365
0.8744504 | 0.4375879 | 0.4087007 | 0.3814485 | 0.3729913 | 0.3550733 | 0.3375687 | 0.3522025 | 0.3383993 | 0.3216222 | 0.2864541 | 0.3354875 | 0.2961734 | 0.3384812 | 0.3466042 | 0.3374203 | 0.3276185 | 0.3449946 | 0.3351879 | 0.2937522 | 0.3290843 | 0.3304651 | 0.3455553 | 0.3276999
0.8793356 | 0.4222196 | 0.3938084 | 0.3697863 | 0.366899 | 0.3493235 | 0.3345665 | 0.358328 | 0.3344418 | 0.3188577 | 0.2849959 | 0.3313085 | 0.3003882 | 0.3358796 | 0.3485194 | 0.3342766 | 0.3287122 | 0.3434011 | 0.3393022 | 0.2982541 | 0.3344599 | 0.3393165 | 0.3532182 | 0.3376558
0.8842208 | 0.4072635 | 0.3826966 | 0.3600501 | 0.3606926 | 0.3435762 | 0.3331193 | 0.363366 | 0.3309069 | 0.3155236 | 0.2844117 | 0.3269604 | 0.3041904 | 0.3326808 | 0.3498211 | 0.3314491 | 0.329143 | 0.3415304 | 0.3427705 | 0.3019315 | 0.341618 | 0.3483466 | 0.3614421 | 0.3485329
0.889106 | 0.3946357 | 0.3764011 | 0.3536719 | 0.3551977 | 0.3386597 | 0.3333659 | 0.3664562 | 0.3282163 | 0.3122629 | 0.2848161 | 0.3231216 | 0.3071369 | 0.3296179 | 0.3504945 | 0.3293179 | 0.3291642 | 0.3400096 | 0.3455234 | 0.3048188 | 0.350935 | 0.3579502 | 0.3708072 | 0.3612326
0.8939912 | 0.3859748 | 0.3752352 | 0.3515774 | 0.3511951 | 0.3354402 | 0.3353357 | 0.3672819 | 0.3269434 | 0.3099751 | 0.2864024 | 0.3206352 | 0.3092124 | 0.3276025 | 0.3508716 | 0.3284676 | 0.3293953 | 0.33965 | 0.3479965 | 0.3075262 | 0.3628681 | 0.3689239 | 0.382299 | 0.377056
0.8988764 | 0.3823421 | 0.3787773 | 0.3540702 | 0.3492544 | 0.3346522 | 0.3389216 | 0.366043 | 0.3276863 | 0.3096015 | 0.289381 | 0.3203259 | 0.3107617 | 0.3275319 | 0.3515285 | 0.329603 | 0.3306734 | 0.3412937 | 0.3510235 | 0.3111073 | 0.3778651 | 0.3823054 | 0.3971284 | 0.397459
0.9037616 | 0.38408 | 0.3859945 | 0.3608456 | 0.3496514 | 0.3367847 | 0.3438818 | 0.3633676 | 0.330957 | 0.3119429 | 0.2939291 | 0.3228533 | 0.3123866 | 0.3301491 | 0.353179 | 0.3334683 | 0.3339099 | 0.3457017 | 0.3557007 | 0.3168859 | 0.396279 | 0.399197 | 0.4165266 | 0.4237865
0.9086468 | 0.3907918 | 0.3954431 | 0.3710867 | 0.3523638 | 0.342025 | 0.3498713 | 0.3602172 | 0.3371008 | 0.3175325 | 0.3001662 | 0.3286193 | 0.3148506 | 0.335969 | 0.3565933 | 0.3407792 | 0.3399788 | 0.353491 | 0.3632579 | 0.3262809 | 0.4182955 | 0.4205967 | 0.4415349 | 0.4570044
0.913532 | 0.4014127 | 0.4055212 | 0.3836132 | 0.3571335 | 0.3502508 | 0.3565102 | 0.3578068 | 0.34625 | 0.3265686 | 0.3081633 | 0.337726 | 0.3190082 | 0.3452597 | 0.3625483 | 0.3521629 | 0.3496385 | 0.3651132 | 0.3749373 | 0.3406331 | 0.4438811 | 0.4472387 | 0.4727915 | 0.497436
0.9184172 | 0.4143795 | 0.4147769 | 0.3970927 | 0.3635875 | 0.3610779 | 0.3634979 | 0.3575259 | 0.3583213 | 0.3389113 | 0.3179912 | 0.3499927 | 0.3257533 | 0.3580742 | 0.3717976 | 0.3680998 | 0.3634776 | 0.380861 | 0.3918678 | 0.3610238 | 0.4727662 | 0.4794491 | 0.5103318 | 0.5445379
0.9233024 | 0.4279279 | 0.4222624 | 0.4103257 | 0.3714146 | 0.373977 | 0.3707682 | 0.3608329 | 0.3730737 | 0.3541656 | 0.3298057 | 0.3650477 | 0.3359738 | 0.3743337 | 0.385048 | 0.3888766 | 0.3818864 | 0.4009025 | 0.4149269 | 0.388097 | 0.5044889 | 0.5170464 | 0.5534572 | 0.596799
0.9281876 | 0.4405179 | 0.4278669 | 0.4225801 | 0.3805704 | 0.3884672 | 0.3786527 | 0.3691091 | 0.3902379 | 0.3718605 | 0.3439542 | 0.3825023 | 0.3505065 | 0.3939601 | 0.4029404 | 0.4145738 | 0.4050656 | 0.4253442 | 0.4446171 | 0.42193 | 0.5385111 | 0.5593375 | 0.6007523 | 0.6518669
0.9330728 | 0.4513032 | 0.4325059 | 0.4338866 | 0.3914567 | 0.4043522 | 0.3879907 | 0.3834986 | 0.4096996 | 0.3917017 | 0.3610673 | 0.4021802 | 0.3700988 | 0.4170326 | 0.4260355 | 0.4451093 | 0.4330848 | 0.454313 | 0.4810007 | 0.4620203 | 0.574387 | 0.6052452 | 0.6503049 | 0.7069467
0.937958 | 0.4604817 | 0.4380511 | 0.4451722 | 0.4049997 | 0.4219217 | 0.400123 | 0.4047899 | 0.4316772 | 0.4138173 | 0.3820896 | 0.424325 | 0.3953887 | 0.4439132 | 0.4548106 | 0.480335 | 0.4659772 | 0.4880277 | 0.5237311 | 0.5074156 | 0.6119131 | 0.6535402 | 0.7000828 | 0.7593702
0.9428432 | 0.4693793 | 0.4469912 | 0.4581555 | 0.422585 | 0.4420329 | 0.4167512 | 0.4333893 | 0.4568162 | 0.4388927 | 0.4082208 | 0.4496963 | 0.426908 | 0.4752788 | 0.4896574 | 0.5201404 | 0.503827 | 0.5268158 | 0.5721594 | 0.5569389 | 0.6511713 | 0.7030716 | 0.7483124 | 0.8071041
0.9477284 | 0.4802317 | 0.4619416 | 0.4750355 | 0.4458613 | 0.4660294 | 0.4397012 | 0.4693795 | 0.486146 | 0.4681269 | 0.4407659 | 0.4794959 | 0.4650835 | 0.5120207 | 0.5308563 | 0.564495 | 0.5467889 | 0.5710357 | 0.6254424 | 0.6093853 | 0.6924116 | 0.7528713 | 0.7936814 | 0.8489654
0.9526136 | 0.4957637 | 0.4851719 | 0.4980861 | 0.4764688 | 0.4955192 | 0.4706536 | 0.5125991 | 0.5208985 | 0.5030088 | 0.4809184 | 0.5151349 | 0.5101981 | 0.5550191 | 0.5784917 | 0.6133769 | 0.5949944 | 0.6208915 | 0.6825589 | 0.6635788 | 0.7357863 | 0.8020622 | 0.8352767 | 0.8844721
0.9574988 | 0.5187086 | 0.5182538 | 0.5292633 | 0.5157408 | 0.532064 | 0.5108746 | 0.5626609 | 0.5622195 | 0.5449645 | 0.5294913 | 0.5578872 | 0.56227 | 0.6048226 | 0.6322835 | 0.6665723 | 0.648335 | 0.6761528 | 0.7421885 | 0.7182481 | 0.7809987 | 0.8495992 | 0.8723106 | 0.9134359
0.962384 | 0.5513518 | 0.56183 | 0.5698644 | 0.5643914 | 0.576819 | 0.5609401 | 0.6188559 | 0.6108107 | 0.5949267 | 0.586601 | 0.6084783 | 0.6208359 | 0.6612731 | 0.6913368 | 0.7233803 | 0.7061535 | 0.7358179 | 0.8024815 | 0.7717775 | 0.8269519 | 0.8939483 | 0.9037782 | 0.9355001
0.9672692 | 0.5951093 | 0.6154553 | 0.6202263 | 0.6221884 | 0.6301443 | 0.6204325 | 0.6799553 | 0.6665386 | 0.6528729 | 0.6513217 | 0.6666498 | 0.6846654 | 0.7231272 | 0.753858 | 0.7822933 | 0.7669083 | 0.7977909 | 0.8608195 | 0.821952 | 0.871493 | 0.9328449 | 0.9282086 | 0.9498145
0.9721544 | 0.6501368 | 0.6774959 | 0.6794661 | 0.6876488 | 0.6912304 | 0.6876463 | 0.7439931 | 0.7280774 | 0.7174046 | 0.7213812 | 0.7307759 | 0.7514996 | 0.7877743 | 0.8169489 | 0.8407714 | 0.8279315 | 0.8587005 | 0.9137253 | 0.8658568 | 0.9113746 | 0.9632868 | 0.9436518 | 0.9549857
0.9770396 | 0.7150318 | 0.7451606 | 0.7453406 | 0.7578773 | 0.7578477 | 0.7594289 | 0.8081712 | 0.7927165 | 0.7855153 | 0.7930594 | 0.7976779 | 0.8179731 | 0.8512176 | 0.8766497 | 0.8952702 | 0.8854455 | 0.9140378 | 0.9570979 | 0.900086 | 0.942569 | 0.9818889 | 0.9479873 | 0.9493681
0.9819248 | 0.7867893 | 0.8147899 | 0.8143742 | 0.8287316 | 0.826398 | 0.8313492 | 0.8690446 | 0.8565139 | 0.8527517 | 0.8614867 | 0.8628351 | 0.8798912 | 0.9084997 | 0.9283898 | 0.9416638 | 0.9349954 | 0.9587639 | 0.9868721 | 0.9213323 | 0.9610072 | 0.9856266 | 0.9395327 | 0.9316561
0.98681 | 0.8611836 | 0.8824769 | 0.882375 | 0.8954389 | 0.8924109 | 0.8983328 | 0.9230522 | 0.9149117 | 0.913904 | 0.9214448 | 0.9211104 | 0.9329318 | 0.9546213 | 0.9678603 | 0.9760626 | 0.9723092 | 0.9883615 | 1 | 0.927246 | 0.9636209 | 0.9727833 | 0.9177615 | 0.90158
0.9916952 | 0.9335929 | 0.9448944 | 0.9452768 | 0.9535699 | 0.951435 | 0.9556676 | 0.9672614 | 0.9637058 | 0.9641164 | 0.9684972 | 0.9678601 | 0.9735951 | 0.9857171 | 0.9920522 | 0.9957777 | 0.9943356 | 1 | 0.9953832 | 0.9172178 | 0.9493089 | 0.943704 | 0.8837915 | 0.8603789
0.9965804 | 1 | 1 | 1 | 1 | 1 | 1 | 1 | 1 | 1 | 1 | 1 | 1 | 1 | 1 | 1 | 1 | 0.9932897 | 0.9742833 | 0.8926757 | 0.9193554 | 0.9009367 | 0.8403425 | 0.8107695